## Sheet1
Friction coefficient reduction (%) | Wear reduction (%)
X1 | X2 | (X1 - X̄1) | (X2-X̄2) | (X1 - X̄1)^2 | (X2-X̄2)^2 | (X1 - X̄1)(X2-X̄2)
47.1 | 90.5 | 10.02118 | 31.58529 | 100.424 | 997.6308 | 316.5218
27 | 32.6 | -10.07882 | -26.31471 | 101.5827 | 692.4637 | 265.2213
32.8 | 98 | -4.278824 | 39.08529 | 18.30833 | 1527.66 | -167.2391
30 | 97 | -7.078824 | 38.08529 | 50.10974 | 1450.49 | -269.5991
64 | 96.8 | 26.92118 | 37.88529 | 724.7497 | 1435.296 | 1019.917
27.1 | 45.9 | -9.978824 | -13.01471 | 99.57692 | 169.3826 | 129.8715
6.9 | 29.6 | -30.17882 | -29.31471 | 910.7614 | 859.352 | 884.6833
20.4 | 33.6 | -16.67882 | -25.31471 | 278.1832 | 640.8343 | 422.2195
34.1 | 29.8 | -2.978824 | -29.11471 | 8.87339 | 847.6661 | 86.72757
42.2 | 35.3 | 5.121176 | -23.61471 | 26.22645 | 557.6543 | -120.9351
50 | 57.08 | 12.92118 | -1.834706 | 166.9568 | 3.366146 | -23.70656
60 | 57 | 22.92118 | -1.914706 | 525.3803 | 3.666099 | -43.88731
50 | 61 | 12.92118 | 2.085294 | 166.9568 | 4.348452 | 26.94445
70.5 | 58.1 | 33.42118 | -0.8147059 | 1116.975 | 0.6637457 | -27.22843
32.2 | 76.4 | -4.878824 | 17.48529 | 23.80292 | 305.7355 | -85.30766
15.24 | 50.87 | -21.83882 | -8.044706 | 476.9342 | 64.71729 | 175.6869
20.8 | 52 | -16.27882 | -6.914706 | 265.0001 | 47.81316 | 112.5633
|  |  | Σ = | 5060.802 | 9608.74 | 2702.453
`
Average friction reduction (X̄1) = | 37.07882
Average wear reduction (X̄2) = | 58.91471
N = | 18
N-1 = | 17
Sample standard deviation:
for friction reduction = | 17.25382
for wear reduction = | 23.77436
Effective friction reduction = | 37.07 ± 17.25
Effective wear reduction = | 58.91 ± 23.77
r = | 0.3875389 | There is moderate correlation between friction reduction and wear reduction
r = 0.3875